## Sheet1
ID | East | North | Latitude | Longitude | Cu | Pb | Mn | Cr | Ni | Be | Mo | Sn | Ti | Ag | Zn | Co | Ba | W | As | Sb | Bi | Hg | Fe | Au
1 | 614950 | 3157950 | 28.5432808123694 | 58.1750124854873 | 165.5 | 41.9 | 93 | 93.5 | 3.6 | 2.1 | 22.03 | 3.3 | 2322 | 0.329 | 20 | 3.2 | 405 | 38 | 5.66 | 1.13 | 1.7 | 0.024 | 2.86 | 2.11
2 | 614950 | 3158050 | 28.5441832796828 | 58.1750225019989 | 231.7 | 18.1 | 270 | 110.9 | 5.4 | 2.1 | 9.89 | 8.8 | 3966 | 0.433 | 37 | 4.2 | 374 | 59.6 | 49.2 | 0.53 | 3.52 | 0.023 | 4.65 | 4.61
3 | 614950 | 3158150 | 28.5450857468729 | 58.1750325189714 | 279.4 | 62.2 | 237 | 71.9 | 4.5 | 2.3 | 74.97 | 9.3 | 2119 | 0.259 | 25 | 4.6 | 399 | 49.3 | 31.4 | 2.51 | 2.14 | 0.022 | 6.04 | 2.6
4 | 614950 | 3158250 | 28.5459882139398 | 58.1750425364047 | 219.9 | 17.5 | 81 | 126.6 | 3.8 | 1.9 | 13.3 | 7.3 | 2685 | 0.162 | 25 | 2.7 | 396 | 22.9 | 2.4 | 0.42 | 0.72 | 0.021 | 1.43 | 4.16
5 | 614950 | 3158350 | 28.5468906808835 | 58.1750525542988 | 1746.9 | 39.9 | 106 | 114.7 | 3.6 | 2.7 | 36.9 | 4.1 | 2546 | 0.572 | 30 | 4.3 | 384 | 31.3 | 2.09 | 0.33 | 0.52 | 0.019 | 1.63 | 7.18
6 | 614950 | 3158450 | 28.5477931477039 | 58.1750625726537 | 1222.6 | 16.2 | 98 | 133 | 3.6 | 2.4 | 12.27 | 3.8 | 2488 | 0.355 | 26 | 3.1 | 388 | 38.7 | 1.79 | 0.28 | 0.75 | 0.019 | 1.18 | 1.63
7 | 614950 | 3158550 | 28.548695614401 | 58.1750725914696 | 130.8 | 18.2 | 821 | 83.1 | 3.6 | 2.5 | 0.66 | 2.4 | 2404 | 0.148 | 341 | 4 | 376 | 2 | 3.75 | 1.77 | 0.48 | 0.021 | 1.94 | 8.85
8 | 614950 | 3158650 | 28.5495980809749 | 58.1750826107463 | 175 | 13.6 | 1199 | 68.4 | 5.9 | 2.2 | 0.77 | 3.7 | 3161 | 0.178 | 127 | 10 | 351 | 2.2 | 6.1 | 2.25 | 0.41 | 0.022 | 3.71 | 2.81
9 | 614950 | 3158750 | 28.5505005474256 | 58.1750926304839 | 88.5 | 16 | 1135 | 74.6 | 6.9 | 2.3 | 0.64 | 2.8 | 3174 | 0.155 | 249 | 12.5 | 365 | 2.1 | 3.87 | 1.63 | 0.31 | 0.022 | 3.49 | 0.97
10 | 614950 | 3158850 | 28.551403013753 | 58.1751026506825 | 120 | 10.7 | 1595 | 72.6 | 13.9 | 1.5 | 0.69 | 2.9 | 3624 | 0.127 | 152 | 32.6 | 341 | 2.4 | 6.72 | 1.09 | 0.14 | 0.019 | 5.87 | 0.92
11 | 614950 | 3158950 | 28.5523054799571 | 58.175112671342 | 129.8 | 19.3 | 1408 | 73.4 | 5.5 | 1.7 | 0.6 | 2.8 | 3886 | 0.191 | 163 | 11.2 | 394 | 3.7 | 9.34 | 1.37 | 0.42 | 0.018 | 4.25 | 2.6
397 | 615950 | 3157350 | 28.5377771951238 | 58.185172028853 | 39.9 | 31.4 | 843 | 21.1 | 10.9 | 1.4 | 0.43 | 1.4 | 2360 | 0.051 | 79 | 17.3 | 343 | 2 | 4.97 | 0.38 | 0.1 | 0.026 | 3.27 | 2.41
398 | 615950 | 3157250 | 28.5368747302651 | 58.1851619285213 | 1089.9 | 39.5 | 1060 | 22.9 | 12.5 | 1.7 | 0.89 | 2.5 | 3175 | 0.113 | 161 | 22.5 | 341 | 2.9 | 6.42 | 0.43 | 0.14 | 0.047 | 3.88 | 1.81
399 | 615950 | 3157150 | 28.5359722652831 | 58.1851518286543 | 87.6 | 22.1 | 737 | 15.4 | 8.3 | 1 | 0.43 | 1.4 | 2119 | 0.068 | 73 | 12.3 | 340 | 1.9 | 4.29 | 0.37 | 0.29 | 0.071 | 3.07 | 2.22
400 | 615950 | 3157050 | 28.5350698001779 | 58.185141729252 | 463.7 | 45.2 | 367 | 7 | 4.9 | 1.5 | 0.92 | 0.9 | 2203 | 0.193 | 80 | 7.3 | 352 | 2.2 | 4.43 | 0.3 | 0.11 | 0.113 | 2.38 | 5.68